## Sheet1
formula | SN | SMILES | WaterContent | SwellingRate | Degreeofpolymerization | ElongationatBreak | TensileStrength | Temperature | Conductivity
壳聚糖 | CS | [C@@H]1([C@@H]([C@H]([C@H]([C@H](O1)O)NC=O)O)O)C | 92 | 392.4 | 600 | 304.5 | 0.01 | 20 | 13.5
阿拉伯胶 | GA | C([C@H]([C@@H]([C@@H](CO)O)O)O)O | 95 | 214.5 | 1200 | 180.3 | 0.47 | 20 | 33.7
聚乙烯醇 | PVA | C=CO | 87.5 | 146.4 | 1750 | 171.9 | 0.2 | 20 | 37.1
聚乙二醇 | PEG | C(CO)O | 90 | 143.9 | 100 | 209.3 | 0.06 | 20 | 28.6
聚环氧乙烷 | PEO | C(CO)OC | 85 | 133.2 | 1600 | 153.5 | 0.27 | 20 | 29.1
海藻酸钠 | SA | C(=O)([C@H]1[C@@H]([C@@H]([C@@H]([C@@H](O)O1)O)O)O)O[Na] | 94 | 271.6 | 1000 | 182.6 | 0.16 | 20 | 25.6
丙烯酸钠 | PANa | C(=O)(C=C)O[Na] | 65.6 | 182 | 5000 | 193 | 0.15 | 20 | 32.4
羧甲基纤维素 | CMC | [C@H]([C@@H]([C@@H](C=O)O)O)([C@@H](CO)O)O | 90 | 160.1 | 1700 | 130.6 | 0.35 | 20 | 32.7
丙烯酰胺 | AM | C(=O)(C=C)N | 92 | 285.4 | 5000 | 293.8 | 0.09 | 20 | 33.1
聚氨酯 | PU | C(=O)(N)NCC | 62.5 | 112.3 | 100 | 192.5 | 0.41 | 20 | 21.7
羟乙基纤维素 | HEC | O([C@H]1[C@@H]([C@H]([C@@H](O)[C@@H](CO)O1)O)O)[C@H]1[C@@H]([C@H]([C@@H](O)O[C@@H]1CO)O)O | 90 | 216.8 | 1700 | 178.3 | 0.55 | 20 | 31.4
2-丙烯酰胺-2-甲基丙磺酸 | AMPS | C(CS(O)(O)O)(NC(=O)C=C)(C)C | 75.9 | 171.4 | 5000 | 270.8 | 0.33 | 20 | 44.7